## g0_ads
| Zn | In | Cd | Ga | Al
(Zr) | 0 | 0 | 0 | 0 | 0
(Ga) | 0 | 0 | 0 | 0 | 0
(O) | 0 | 0 | 0 | 0 | 0
H(Ga)+H(O) | -0.4524783 | -0.7695602 | -0.2677952 | -0.7899996 | 0.06840677
CO2(Zr) | -0.5372667 | -0.6740823 | -0.7142838 | -0.6979392 | -0.704347
HCOO(Zr,Zr)+H(O) | -2.597255 | -2.185879 | -2.448523 | -2.292943 | -2.101309
H2COO(Ga,Zr,Zr)+H(O)+H(O) | -2.602018 | -2.34144 | -2.025563 | -2.618816 | -2.224349
H3CO(Ga)+H(O) | -1.739069 | -1.972766 | -1.476837 | -2.062147 | -2.012084
OH(Zr)+H(O) | -1.54661 | -1.242212 | -1.459041 | -1.408229 | -0.8633583
H2O(Ga) | -1.076631 | -1.375262 | -0.8195975 | -1.552902 | -1.523812
H2COOH(Ga,Zr,Zr)+H(O) | -2.311819 | -1.808362 | -1.866038 | -2.647248 | -2.313156
CO(Zr) | 0.1665382 | 0.1944592 | 0.1837984 | 0.1690197 | 0.1541313
CO2(Ga,Zr,Zr,O) | -1.739764 | -1.808457 | -1.57252 | -1.51155 | -1.129864
CO2(Zr,Zr,Zr,O) | -1.777783 | -1.777783 | -1.777783 | -1.777783 | -1.777783
H(Zr)+H(O) | 0.08509306 | 0.08509306 | 0.08509306 | 0.08509306 | 0.08509306

## g0_ts
| Zn | In | Cd | Ga | Al
H2 + (Ga) + (O) <=> H(Ga)+H(O) | 0.1377699 | 0.2240416 | 0.2552202 | 0.1198141 | 0.2583389
CO2 + (Zr) <=> CO2(Zr) | sticking | sticking | sticking | sticking | sticking
CO2(Zr) + H(Ga)+H(O) + (Zr) <=> HCOO(Zr,Zr)+H(O) + (Ga) | -0.8729345 | -1.060327 | -0.750926 | -1.011997 | -0.4874179
HCOO(Zr,Zr)+H(O) + H(Ga)+H(O) <=> H2COO(Ga,Zr,Zr)+H(O)+H(O) | -2.445999 | -2.036516 | -2.170549 | -2.016561 | -1.481863
H2COO(Ga,Zr,Zr)+H(O)+H(O) <=> CH2O + OH(Zr)+H(O) + (Ga) + (Zr) + (O) | -1.776738 | -1.369255 | -1.627586 | -1.426963 | -1.152783
OH(Zr)+H(O) + (Ga) <=> H2O(Ga) + (Zr) + (O) | -0.9415362 | -1.027653 | -0.8110693 | -1.110875 | -0.4826107
CH2O + H(Ga)+H(O) <=> H3CO(Ga)+H(O) | -0.5998523 | -0.8212011 | -0.4090516 | -0.8551269 | -0.1693155
H2O + (Ga) <=> H2O(Ga) | sticking | sticking | sticking | sticking | sticking
CH3OH + (Ga) + (O) <=> H3CO(Ga)+H(O) | sticking | sticking | sticking | sticking | sticking
H2COO(Ga,Zr,Zr)+H(O)+H(O) <=> H2COOH(Ga,Zr,Zr)+H(O) + (O) | -2.330186 | -1.825987 | -1.794969 | -2.667619 | -2.333527
H2COOH(Ga,Zr,Zr)+H(O) <=> CH2O + H2O(Ga) + 2 (Zr) + (O) | -1.355644 | -1.396965 | -0.7056607 | -1.612713 | -1.742122
CO2 + (Ga) + 2 (Zr) + (O) <=> CO2(Ga,Zr,Zr,O) | sticking | sticking | sticking | sticking | sticking
CO2 + 3 (Zr) + (O) <=> CO2(Zr,Zr,Zr,O) | sticking | sticking | sticking | sticking | sticking
H2 + (Zr) + (O) <=> H(Zr)+H(O) | 0.3461396 | 0.3461396 | 0.3461396 | 0.3461396 | 0.3461396

## coeffs_gas
| NASA_00 | NASA_01 | NASA_02 | NASA_03 | NASA_04 | NASA_05 | NASA_06 | NASA_07 | NASA_08 | NASA_09 | NASA_10 | NASA_11 | NASA_12 | NASA_13
H2 | 3.298124 | 0.00082494412 | -8.1430147e-07 | -9.4754343e-11 | 4.134872e-13 | -1012.521 | -3.294094 | 2.9914222 | 0.00070006441 | -5.633828e-08 | -9.2315782e-12 | 1.582752e-15 | -835.033546 | -1.35510641
H2O | 4.19864056 | -0.0020364341 | 6.52040211e-06 | -5.48797062e-09 | 1.77197817e-12 | -30293.7267 | -0.849032208 | 3.03399249 | 0.00217691804 | -1.64072518e-07 | -9.7041987e-11 | 1.68200992e-14 | -30004.2971 | 4.9667701
CO | 3.57953347 | -0.00061035368 | 1.01681433e-06 | 9.07005884e-10 | -9.04424499e-13 | -14344.086 | 3.50840928 | 2.71518561 | 0.00206252743 | -9.98825771e-07 | 2.30053008e-10 | -2.03647716e-14 | -14151.8724 | 7.81868772
CO2 | 2.35677352 | 0.00898459677 | -7.12356269e-06 | 2.45919022e-09 | -1.43699548e-13 | -48371.9697 | 9.90105222 | 3.85746029 | 0.00441437026 | -2.21481404e-06 | 5.23490188e-10 | -4.72084164e-14 | -48759.166 | 2.27163806
CH4 | 5.14987613 | -0.0136709788 | 4.91800599e-05 | -4.84743026e-08 | 1.66693956e-11 | -10246.6476 | -4.64130376 | 0.074851495 | 0.0133909467 | -5.73285809e-06 | 1.22292535e-09 | -1.0181523e-13 | -9468.34459 | 18.437318
O2 | 3.212936 | 0.0011274861 | -5.7561499e-07 | 1.313877e-09 | -8.7685539e-13 | -1005.249 | 6.034739 | 3.69757685 | 0.00061351969 | -1.258842e-07 | 1.775281e-11 | -1.136435e-15 | -1233.92966 | 3.18917125
N2 | 3.298677 | 0.0014082399 | -3.9632218e-06 | 5.6415148e-09 | -2.444854e-12 | -1020.9 | 3.950372 | 2.92663788 | 0.001487977 | -5.6847603e-07 | 1.009704e-10 | -6.7533509e-15 | -922.795384 | 5.98054018
CH3OH | 1.78970791 | 0.0140938292 | -6.36500835e-06 | 1.38171085e-09 | -1.1706022e-13 | -25374.8747 | 14.5023623 | 5.71539582 | -0.0152309129 | 6.52441155e-05 | -7.10806889e-08 | 2.61352698e-11 | -25642.7656 | -1.50409823
CH2O | 2.9956062 | 0.0066813212 | -2.6289547e-06 | 4.7371529e-10 | -3.2125175e-14 | -15320.369 | 6.9125724 | 1.6527312 | 0.012631439 | -1.8881685e-05 | 2.0500314e-08 | -8.4132371e-12 | -14865.404 | 13.78482